## Sheet1
Ac | 89 | 6.278 | 28.323 | 5.195 | 4.949 | 2.321 | 0.557 | 0 | 0
Ag | 47 | 2.036 | 61.497 | 3.272 | 11.824 | 2.511 | 2.846 | 0.837 | 0.327
Al | 13 | 2.276 | 72.322 | 2.428 | 19.773 | 0.858 | 3.08 | 0.317 | 0.408
Am | 95 | 6.378 | 29.156 | 5.495 | 5.102 | 2.495 | 0.565 | 0 | 0
Ar | 18 | 1.274 | 26.682 | 2.19 | 8.813 | 0.793 | 2.219 | 0.326 | 0.307
As | 33 | 2.399 | 45.718 | 2.79 | 12.817 | 1.529 | 2.28 | 0.594 | 0.328
At | 85 | 6.133 | 28.047 | 5.031 | 4.957 | 2.239 | 0.558 | 0 | 0
Au | 79 | 2.388 | 42.866 | 4.226 | 9.743 | 2.689 | 2.264 | 1.255 | 0.307
B | 5 | 0.945 | 46.444 | 1.312 | 14.178 | 0.419 | 3.223 | 0.116 | 0.377
Ba | 56 | 7.821 | 117.657 | 6.004 | 18.778 | 3.28 | 3.263 | 1.103 | 0.376
Be | 4 | 1.25 | 60.804 | 1.334 | 18.591 | 0.36 | 3.653 | 0.106 | 0.416
Bi | 83 | 3.841 | 50.261 | 4.679 | 11.999 | 3.192 | 2.56 | 1.363 | 0.318
Bk | 97 | 6.502 | 28.375 | 5.478 | 3.975 | 2.51 | 0.561 | 0 | 0
Br | 35 | 2.166 | 33.899 | 2.904 | 10.497 | 1.395 | 2.041 | 0.589 | 0.307
C | 6 | 0.731 | 36.995 | 1.195 | 11.297 | 0.456 | 2.814 | 0.125 | 0.346
Ca | 20 | 4.47 | 99.523 | 2.971 | 22.696 | 1.97 | 4.195 | 0.482 | 0.417
Cd | 48 | 2.574 | 55.675 | 3.259 | 11.838 | 2.547 | 2.784 | 0.838 | 0.322
Ce | 58 | 5.007 | 28.283 | 3.98 | 5.183 | 1.678 | 0.589 | 0 | 0
Cf | 98 | 6.548 | 28.461 | 5.526 | 4.965 | 2.52 | 0.557 | 0 | 0
Cl | 17 | 1.452 | 30.935 | 2.292 | 9.98 | 0.787 | 2.234 | 0.322 | 0.323
Cm | 96 | 6.46 | 28.396 | 5.469 | 4.97 | 2.471 | 0.554 | 0 | 0
Co | 27 | 2.367 | 61.431 | 2.236 | 14.18 | 1.724 | 2.725 | 0.515 | 0.344
Cr | 24 | 2.307 | 78.405 | 2.334 | 15.785 | 1.823 | 3.157 | 0.49 | 0.364
Cs | 55 | 6.062 | 155.837 | 5.986 | 19.695 | 3.303 | 3.335 | 1.096 | 0.379
Cu | 29 | 1.579 | 62.94 | 1.82 | 12.453 | 1.658 | 2.504 | 0.532 | 0.333
Dy | 66 | 5.332 | 28.888 | 4.37 | 5.198 | 1.863 | 0.581 | 0 | 0
Er | 68 | 5.436 | 28.655 | 4.437 | 5.117 | 1.891 | 0.577 | 0 | 0
Eu | 63 | 6.267 | 100.298 | 4.844 | 16.066 | 3.202 | 2.98 | 1.2 | 0.367
F | 9 | 0.387 | 20.239 | 0.811 | 6.609 | 0.475 | 1.931 | 0.146 | 0.279
Fe | 26 | 2.544 | 64.424 | 2.343 | 14.88 | 1.759 | 2.854 | 0.506 | 0.35
Fr | 87 | 6.201 | 28.2 | 5.121 | 4.954 | 2.275 | 0.556 | 0 | 0
Ga | 31 | 2.321 | 65.602 | 2.486 | 15.458 | 1.688 | 2.581 | 0.599 | 0.351
Gd | 64 | 5.225 | 29.158 | 4.314 | 5.259 | 1.827 | 0.586 | 0 | 0
Ge | 32 | 2.447 | 55.893 | 2.702 | 14.393 | 1.616 | 2.446 | 0.601 | 0.342
H | 1 | 0.202 | 30.868 | 0.244 | 8.544 | 0.082 | 1.273 | 0 | 0
He | 2 | 0.091 | 18.183 | 0.181 | 6.212 | 0.11 | 1.803 | 0.036 | 0.284
Hf | 72 | 5.588 | 29.001 | 4.619 | 5.164 | 1.997 | 0.579 | 0 | 0
Hf | 72 | 5.588 | 29.001 | 4.619 | 5.164 | 1.997 | 0.579 | 0 | 0
Hg | 80 | 2.682 | 42.822 | 4.241 | 9.856 | 2.755 | 2.295 | 1.27 | 0.307
Ho | 67 | 5.376 | 28.773 | 4.403 | 5.174 | 1.884 | 0.582 | 0 | 0
I | 53 | 3.473 | 39.441 | 4.06 | 11.816 | 2.522 | 2.415 | 0.84 | 0.298
In | 49 | 3.153 | 66.649 | 3.557 | 14.449 | 2.818 | 2.976 | 0.884 | 0.335
Ir | 77 | 5.754 | 29.159 | 4.851 | 5.152 | 2.096 | 0.57 | 0 | 0
K | 19 | 3.951 | 137.075 | 2.545 | 22.402 | 1.98 | 4.532 | 0.482 | 0.434
Kr | 36 | 2.034 | 29.999 | 2.927 | 9.598 | 1.342 | 1.952 | 0.589 | 0.299
La | 57 | 4.94 | 28.716 | 3.968 | 5.245 | 1.663 | 0.594 | 0 | 0
Li | 3 | 1.611 | 107.638 | 1.246 | 30.48 | 0.326 | 4.533 | 0.099 | 0.495
Lu | 71 | 5.553 | 28.907 | 4.58 | 5.16 | 1.969 | 0.577 | 0 | 0
Mg | 12 | 2.268 | 73.67 | 1.803 | 20.175 | 0.839 | 3.013 | 0.289 | 0.405
Mn | 25 | 2.747 | 67.786 | 2.456 | 15.674 | 1.792 | 3 | 0.398 | 0.357
Mo | 42 | 3.12 | 72.464 | 3.906 | 14.642 | 2.361 | 3.237 | 0.85 | 0.366
N | 7 | 0.572 | 28.847 | 1.043 | 9.054 | 0.465 | 2.421 | 0.131 | 0.317
N | 7 | 0.572 | 28.847 | 1.043 | 9.054 | 0.465 | 2.421 | 0.131 | 0.317
Na | 11 | 2.241 | 108.004 | 1.333 | 24.505 | 0.907 | 3.391 | 0.286 | 0.435
Nb | 41 | 4.237 | 27.415 | 3.105 | 5.074 | 1.234 | 0.593 | 0 | 0
Nd | 60 | 5.151 | 28.304 | 4.075 | 5.073 | 1.683 | 0.571 | 0 | 0
Ne | 10 | 0.303 | 17.64 | 0.72 | 5.86 | 0.475 | 1.762 | 0.153 | 0.266
Ni | 28 | 2.21 | 58.727 | 2.134 | 13.553 | 1.689 | 2.609 | 0.524 | 0.339
Np | 93 | 6.323 | 29.142 | 5.414 | 5.096 | 2.453 | 0.568 | 0 | 0
O | 8 | 0.455 | 23.78 | 0.917 | 7.622 | 0.472 | 2.144 | 0.138 | 0.296
Os | 76 | 5.75 | 28.933 | 4.773 | 5.139 | 2.079 | 0.573 | 0 | 0
P | 15 | 1.888 | 44.876 | 2.469 | 13.538 | 0.805 | 2.642 | 0.32 | 0.361
Pa | 91 | 6.306 | 28.688 | 5.303 | 5.026 | 2.386 | 0.561 | 0 | 0
Pb | 82 | 3.51 | 52.914 | 4.552 | 11.884 | 3.154 | 2.571 | 1.359 | 0.321
Pd | 46 | 4.436 | 28.67 | 3.454 | 5.269 | 1.383 | 0.595 | 0 | 0
Pm | 61 | 5.201 | 28.079 | 4.94 | 5.081 | 1.719 | 0.576 | 0 | 0
Po | 84 | 6.07 | 28.075 | 4.997 | 4.999 | 2.232 | 0.563 | 0 | 0
Pr | 59 | 5.085 | 28.588 | 4.043 | 5.143 | 1.684 | 0.581 | 0 | 0
Pt | 78 | 5.803 | 29.016 | 4.87 | 5.15 | 2.127 | 0.572 | 0 | 0
Pu | 94 | 6.415 | 28.836 | 5.419 | 5.022 | 2.449 | 0.561 | 0 | 0
Ra | 88 | 6.215 | 28.382 | 5.17 | 5.002 | 2.316 | 0.562 | 0 | 0
Rb | 37 | 4.776 | 140.782 | 3.859 | 18.991 | 2.234 | 3.701 | 0.868 | 0.419
Re | 75 | 5.695 | 28.968 | 4.74 | 5.156 | 2.064 | 0.575 | 0 | 0
Rh | 45 | 4.431 | 27.911 | 3.343 | 5.153 | 1.345 | 0.592 | 0 | 0
Rn | 86 | 4.078 | 38.406 | 4.978 | 11.02 | 3.096 | 2.355 | 1.326 | 0.299
Ru | 44 | 4.358 | 27.881 | 3.298 | 5.179 | 1.323 | 0.594 | 0 | 0
S | 16 | 1.659 | 36.65 | 2.386 | 11.488 | 0.79 | 2.469 | 0.321 | 0.34
Sb | 51 | 3.564 | 50.487 | 3.844 | 13.316 | 2.687 | 2.691 | 0.864 | 0.316
Sc | 21 | 3.966 | 88.96 | 2.917 | 20.606 | 1.925 | 3.856 | 0.48 | 0.399
Se | 34 | 2.298 | 38.83 | 2.854 | 11.536 | 1.456 | 2.146 | 0.59 | 0.316
Si | 14 | 2.129 | 57.775 | 2.533 | 16.476 | 0.835 | 2.88 | 0.322 | 0.386
Si | 14 | 2.129 | 57.775 | 2.533 | 16.476 | 0.835 | 2.88 | 0.322 | 0.386
Sm | 62 | 5.255 | 28.016 | 4.113 | 5.037 | 1.743 | 0.577 | 0 | 0
Sn | 50 | 3.45 | 59.104 | 3.735 | 14.179 | 2.118 | 2.855 | 0.877 | 0.327
Sr | 38 | 5.848 | 104.972 | 4.003 | 19.367 | 2.342 | 3.737 | 0.88 | 0.414
Ta | 73 | 5.659 | 28.807 | 4.63 | 5.114 | 2.014 | 0.578 | 0 | 0
Tb | 65 | 5.272 | 29.046 | 4.347 | 5.226 | 1.844 | 0.585 | 0 | 0
Tc | 43 | 4.318 | 28.246 | -3.27 | 5.148 | 1.287 | 0.59 | 0 | 0
Te | 52 | 4.785 | 27.999 | 3.688 | 5.083 | 1.5 | 0.581 | 0 | 0
Th | 90 | 6.264 | 28.651 | 5.263 | 5.03 | 2.367 | 0.563 | 0 | 0
Ti | 22 | 3.565 | 81.982 | 2.818 | 19.049 | 1.893 | 3.59 | 0.483 | 0.386
Tl | 81 | 5.932 | 29.086 | 4.972 | 5.126 | 2.195 | 0.572 | 0 | 0
Tm | 69 | 5.441 | 29.149 | 4.51 | 5.264 | 1.956 | 0.59 | 0 | 0
U | 92 | 6.767 | 85.951 | 6.729 | 15.642 | 4.014 | 2.936 | 1.561 | 0.335
V | 23 | 3.245 | 76.379 | 2.698 | 17.726 | 1.86 | 3.363 | 0.486 | 0.374
W | 74 | 5.709 | 28.782 | 4.677 | 5.084 | 2.019 | 0.572 | 0 | 0
Xe | 54 | 3.366 | 35.509 | 4.147 | 11.117 | 2.443 | 2.294 | 0.829 | 0.28
Y | 39 | 4.129 | 27.548 | 3.012 | 5.088 | 1.179 | 0.591 | 0 | 0
Yb | 70 | 5.529 | 28.927 | 4.533 | 5.144 | 1.945 | 0.578 | 0 | 0
Zn | 30 | 30.1942 | 54.162 | 1.95 | 12.518 | 1.619 | 2.416 | 0.543 | 0.33
Zr | 40 | 4.105 | 28.492 | 3.144 | 5.277 | 1.229 | 0.601 | 0 | 0
Zr | 40 | 4.105 | 28.492 | 3.144 | 5.277 | 1.229 | 0.601 | 0 | 0